## Sheet1
序号 | 品名 | 面料参数 | 颜色 | 单位 | 年预计需求量（米） | 面料图片
1 | 医用隔帘 | 1、面料成份：100%聚脂纤维。 2、克重（g/㎡）：330（±5）。 3、幅宽（m）：2.8（±5%）。 4、耐摩擦色牢度：干擦≥4级 5、耐水色牢度：≥4级 6、耐酸汗渍色牢度：≥4级 7、耐碱汗渍色牢度：≥4级 8、耐光色牢度：≥4级 9、起毛起球：≥4级 10、异味：无 11、PH值：4.0-9.0 12、甲醛含量（mg/kg）≤20 13、可分解致癌芳香胺染料（mg/kg）：≤20 14、重金属（mg/kg）：铅≤0.2mg/kg、 镉≤0.2mg/kg、汞≤0.2mg/kg、 锑≤0.2mg/kg、铜≤0.65mg/kg ★15、燃烧性能符合（GB/T 17591-2006）装饰用织物B1级：损毁长度≤150mm 续燃时间≤5S 阴燃时间≤5S | 颜色： 黄色 蓝色 淡蓝 淡绿色等 | 米 | 700
2 | 普通窗帘面料 | 1、面料成份：100%聚脂纤维 2、幅宽（m）：2.8（±5%） 3、克重（g/m2）：230（±5%） 4、遮光率50%以上，耐日晒，耐磨 5、水洗尺寸变化率：±2% 6、异味：无 7、PH值：4.0-9.0 8、甲醛含量（mg/kg）：未检出 9、可分解致癌芳香胺染料：未检出 10、重金属:(铅、镉、铜、钴、锑)未测出 ★11、燃烧性能符合（GB/T 17591-2006）装饰用织物B1级：损毁长度≤150mm 续燃时间≤5S 阴燃时间≤5S | 咖色 蓝色 绿色 米色等 | 米 | 100
3 | 遮光窗帘面料 | 1、面料成份：100%聚脂纤维 2、幅宽（m）：2.8（±5%） 3、克重（g/m2）:290（±5%） 4、遮光率80%以上，耐日晒，耐磨色牢度高 5、断裂强力：经向≥760N 纬向≥710N 6、水洗尺寸变化率：±2% 7、耐水色牢度：≥4级 8、耐湿摩擦色牢度：≥4级 9、耐干摩擦色牢度：≥4级 10、异味：无异味 11、PH值：4.0-9.0 12、甲醛含量：未检出 13、可分解致癌芳香胺染料：未检出 14、重金属：（铅、镉、铜、钴、锑）未测出 ★15、燃烧性能符合（GB/T 17591-2006）装饰用织物B1级：损毁长度≤150mm 续燃时间≤5S 阴燃时间≤5S | 蓝色 淡绿 咖色 淡粉 淡黄色等 | 米 | 600
4 | 全遮光 窗帘面料 | 1、面料成份：100%聚酯纤维 2、克重（g/m2）：365（±5） 3、遮光率：≥99% 4、幅宽（m）：2.8（±0.2） 5、耐水色牢度：4-5级 6、耐光色牢度：≥5级 7、水洗尺寸变化率：-3.0%～+3.0% 8、耐光、汗复合色牢度：4-5级 9、断裂强力:经向1300N（±10） 纬向1800N（±10） 10、异味：无异味 11、PH值：4.0～8.5 12、甲醛含量（mg/kg）：≤20 13、可分解致癌芳香胺染料（mg/kg）：≤20 14、重金属：（铅、镉、铜、钴、锑）未测出 ★15、燃烧性能符合（GB/T 17591-2006）装饰用织物B1级：损毁长度≤150mm 续燃时间≤5S 阴燃时间≤5S | 粉色 蓝色 黄色 浅灰色 绿色等 | 米 | 1500
5 | 窗纱 | 1、成分含量：100%聚酯纤维； 2、克重（g/㎡）：122（±5） 3、成品幅宽（m）：2.8（±0.05） 4、甲醛含量（mg/kg）：≤300 5、耐光色牢度：≥4级 6、异味：无异味 7、pH值：4.0-9.0 8、可分解致癌芳香胺染料（mg/kg）：≤20 ★9、燃烧性能符合（GB/T 17591-2006）装饰用织物B1级：损毁长度≤150mm 续燃时间≤5S 阴燃时间≤5S | 各种 颜色 | 米 | 500
6 | 窗帘布带（含挂钩） | 1、幅宽（cm）：≥10 2、克重（g/㎡）：165（±5） 3、甲醛含量（mg/kg）：≤300 4、氧指数氧指数（%）：≥32 5、烟密度等级（SDR）：≤15 ★6、燃烧性能符合（GB/T 17591-2006）装饰用织物B1级：损毁长度≤150mm 续燃时间≤5S 阴燃时间≤5S。 7、S形金属挂钩外观：光洁、干净、抗拉抗压强度大。性能：在长时间使用下不易腐蚀，耐老化，不宜生锈。 | 白色 | 米 | 2200
7 | 罗马杆轨道 （含纳米圈等配件） | 1、轨道铝合金烤漆材质 2、壁厚（mm）：≥2.0 3、延伸强度ReL(Mpa)：200（±2） 4、抗拉强度 Rm(Mpa)：200（±2） 5、断后伸长率A（%）：15（±2） | 各种 颜色 | 米 | 20
8 | 铝合金 滑轨 （含配件） | 1、合金材质 2、壁厚（mm）：1.3（±0.05) 3、宽（mm）：27.85（±0.05) 4、高（mm）：22.75（±0.05) 5、1米重量（kg/m）：0.475（±0.005) 6、镀层厚度（um）：11.95（±0.05) 7、滑轮：采用原生树脂（POM）,环扣为不锈钢 | 白色 | 米 | 1200
9 | 卷帘材质 (含以下卷帘配件） | 1、成分：100%聚酯纤维 2、克重（g/m2）：335（±5） 3、幅宽（m）:2.5（±0.05） 4、耐摩擦色牢度（级）：干擦≥3 湿擦≥3 5、耐水色牢度（级）：变色≥4 沾色≥4 6、耐酸汗渍色牢度（级）：变色≥3 沾色≥3 7、耐碱汗渍色牢度（级）：变色≥3 沾色≥3 8、耐光色牢度（级）：≥4 9、起毛起球（级）：≥3 10、断裂强力（N）：经向≥2200 纬向：≥1100 11、异味：无异味 12、PH值：4.0-9.0 13、甲醛含量（mg/kg）：≤75 14、可分解致癌芳香胺染料（mg/kg）：≤20 ★15、燃烧性能符合（GB/T 17591-2006）装饰用织物B1级：损毁长度≤150mm,续燃时间≤5s，阴燃时间≤5s | 各种 颜色 | 米 | 200
|  | 配件下轨： 1、 壁厚（mm）：≥1.5 2、 高度（mm）：≥35 3、 宽度（mm）：≥18 4、 结构：卷帘下杆底部内置消音保护软长。 | 各种 颜色
|  | 配件上轨： 1、壁厚（mm）：1.55-1.58 2、外径（mm）:40-41.2 3、内径（mm）：37.5-37.9 4、1米重量（kg/m）：0.55-0.6 5、硅≤0.45 锰≤0.03 镁≤0.62 | 铝合金
|  | 配件制头： 1、厚度（mm）：1.9-1.95 2、宽度（mm）：59.5-60 3、高度（mm）：80-82 | 白色 灰色等
卷管制头 1、直径（mm）：41.5-42 2、宽度（mm）：69.5-70 3、珠子直径（mm）：4.3-4.4 4、线径（mm）：1.0-1.05
注：乙方应在合同期内提供全院窗帘免费维修服务，维修所需配件（包含安装螺丝、轨道滑轮、挂钩等，不含更换轨道）由乙方免费提供